## C01
1111D | C01 | 2023-12-21
R11 | FR | AIR | ROT | HT | R12 | FR | AIR | ROT | HT | R21 | FR | AIR | ROT | HT | R22 | FR | AIR | ROT | HT
1 | 210 | 215 | 45000 | 400 | 1 | 210 | 225 | 50000 | 400 | 1 | 210 | 215 | 45000 | 400 | 1 | 210 | 225 | 50000 | 400
2 | 190 | 250 | 40000 | 400 | 2 | 150 | 250 | 40000 | 250 | 2 | 190 | 250 | 40000 | 400 | 2 | 150 | 250 | 40000 | 250
3 | 50 | 225 | 50000 | 400 | 3 | 50 | 225 | 40000 | 400 | 3 | 50 | 225 | 50000 | 400 | 3 | 50 | 225 | 40000 | 400
4 | 270 | 450 | 40000 | 400 | 4 | 270 | 450 | 40000 | 400 | 4 | 270 | 450 | 40000 | 400 | 4 | 270 | 450 | 40000 | 400
5 | 130 | 375 | 40000 | 400 | 5 | 210 | 375 | 40000 | 400 | 5 | 130 | 375 | 40000 | 400 | 5 | 210 | 375 | 40000 | 400
6 | 240 | 225 | 40000 | 400 | 6 | 240 | 225 | 50000 | 400 | 6 | 240 | 225 | 40000 | 400 | 6 | 240 | 225 | 50000 | 400
7 | 250 | 225 | 40000 | 400 | 7 | 250 | 225 | 40000 | 400 | 7 | 250 | 225 | 40000 | 400 | 7 | 250 | 225 | 40000 | 400
8 | 400 | 225 | 50000 | 200 | 8 | 340 | 225 | 50000 | 200 | 8 | 400 | 225 | 50000 | 200 | 8 | 300 | 225 | 50000 | 200
9 | 180 | 450 | 40000 | 200 | 9 | 180 | 450 | 40000 | 200 | 9 | 180 | 450 | 40000 | 200 | 9 | 180 | 450 | 40000 | 200
10 | 50 | 450 | 40000 | 200 | 10 | 50 | 450 | 40000 | 200 | 10 | 50 | 450 | 40000 | 200 | 10 | 50 | 450 | 40000 | 200
11 | 200 | 400 | 40000 | 200 | 11 | 200 | 400 | 40000 | 200 | 11 | 200 | 400 | 40000 | 200 | 11 | 200 | 400 | 40000 | 200
12 | 100 | 240 | 40000 | 250 | 12 | 200 | 240 | 40000 | 250 | 12 | 100 | 240 | 40000 | 250 | 12 | 200 | 240 | 40000 | 250
13 | 225 | 225 | 40000 | 400 | 13 | 225 | 225 | 40000 | 400 | 13 | 225 | 225 | 40000 | 400 | 13 | 225 | 225 | 40000 | 400
14 | 225 | 225 | 40000 | 400 | 14 | 225 | 225 | 40000 | 400 | 14 | 225 | 225 | 40000 | 400 | 14 | 225 | 225 | 40000 | 400
15 | 330 | 225 | 47000 | 400 | 15 | 480 | 300 | 47000 | 400 | 15 | 300 | 225 | 47000 | 400 | 15 | 480 | 300 | 47000 | 400
16 | 300 | 225 | 47000 | 400 | 16 | 350 | 300 | 47000 | 400 | 16 | 300 | 225 | 47000 | 400 | 16 | 350 | 300 | 47000 | 400
18 | 250 | 225 | 40000 | 400 | 17 | 500 | 300 | 47000 | 400 | 18 | 300 | 225 | 40000 | 400 | 17 | 500 | 300 | 47000 | 400

## C02
1111D | C02 | 2023-12-21
R11 | FR | AIR | ROT | HT | R12 | FR | AIR | ROT | HT | R21 | FR | AIR | ROT | HT | R22 | FR | AIR | ROT | HT
1 | 230 | 245 | 50000 | 400 | 1 | 280 | 225 | 47000 | 400 | 1 | 250 | 245 | 45000 | 400 | 1 | 280 | 225 | 47000 | 400
2 | 190 | 225 | 47000 | 400 | 2 | 100 | 225 | 47000 | 400 | 2 | 190 | 225 | 47000 | 400 | 2 | 100 | 225 | 47000 | 400
3 | 70 | 225 | 50000 | 400 | 3 | 70 | 225 | 47000 | 400 | 3 | 70 | 225 | 50000 | 400 | 3 | 70 | 225 | 47000 | 400
4 | 270 | 350 | 47000 | 400 | 4 | 270 | 350 | 47000 | 400 | 4 | 270 | 350 | 47000 | 400 | 4 | 270 | 350 | 47000 | 400
5 | 200 | 400 | 47000 | 400 | 5 | 200 | 400 | 47000 | 400 | 5 | 200 | 400 | 47000 | 400 | 5 | 200 | 400 | 47000 | 400
6 | 315 | 225 | 47000 | 400 | 6 | 150 | 225 | 50000 | 400 | 6 | 315 | 225 | 47000 | 400 | 6 | 150 | 225 | 50000 | 400
7 | 250 | 225 | 47000 | 400 | 7 | 320 | 250 | 47000 | 400 | 7 | 250 | 225 | 47000 | 400 | 7 | 320 | 250 | 47000 | 400
8 | 285 | 235 | 50000 | 400 | 8 | 300 | 225 | 50000 | 300 | 8 | 285 | 235 | 50000 | 400 | 8 | 300 | 225 | 50000 | 300
9 | 110 | 450 | 47000 | 400 | 9 | 120 | 450 | 47000 | 200 | 9 | 110 | 450 | 47000 | 400 | 9 | 120 | 450 | 47000 | 200
10 | 60 | 450 | 47000 | 400 | 10 | 60 | 450 | 47000 | 200 | 10 | 60 | 450 | 47000 | 400 | 10 | 60 | 450 | 47000 | 200
11 | 200 | 400 | 47000 | 400 | 11 | 200 | 400 | 47000 | 200 | 11 | 200 | 400 | 47000 | 400 | 11 | 200 | 400 | 47000 | 200
12 | 200 | 225 | 47000 | 400 | 12 | 200 | 225 | 47000 | 250 | 12 | 200 | 225 | 47000 | 400 | 12 | 200 | 225 | 47000 | 250
13 | 250 | 225 | 47000 | 400 | 13 | 250 | 225 | 47000 | 400 | 13 | 250 | 225 | 47000 | 400 | 13 | 250 | 225 | 47000 | 400
14 | 250 | 225 | 47000 | 400 | 14 | 250 | 225 | 47000 | 400 | 14 | 250 | 225 | 47000 | 400 | 14 | 250 | 225 | 47000 | 400
15 | 270 | 220 | 50000 | 400 | 15 | 350 | 300 | 47000 | 400 | 15 | 270 | 220 | 50000 | 400 | 15 | 350 | 300 | 47000 | 400
16 | 270 | 225 | 47000 | 400 | 16 | 360 | 300 | 50000 | 400 | 16 | 270 | 225 | 47000 | 400 | 16 | 360 | 300 | 50000 | 400
[5 empty] | 17 | 200 | 300 | 50000 | 400 | [5 empty] | 17 | 200 | 300 | 50000 | 400

## C03
1111D | C03 | 2023-12-21
R11 | FR | AIR | ROT | HT | R12 | FR | AIR | ROT | HT | R21 | FR | AIR | ROT | HT | R22 | FR | AIR | ROT | HT
1 | 250 | 250 | 47000 | 400 | 1 | 250 | 225 | 40000 | 400 | 1 | 250 | 250 | 47000 | 400 | 1 | 250 | 225 | 40000 | 400
2 | 190 | 250 | 40000 | 400 | 2 | 150 | 250 | 50000 | 400 | 2 | 190 | 250 | 40000 | 400 | 2 | 150 | 250 | 50000 | 400
3 | 50 | 225 | 40000 | 400 | 3 | 50 | 225 | 40000 | 400 | 3 | 50 | 225 | 40000 | 400 | 3 | 50 | 225 | 40000 | 400
4 | 270 | 450 | 40000 | 400 | 4 | 270 | 450 | 40000 | 400 | 4 | 270 | 450 | 40000 | 400 | 4 | 270 | 450 | 40000 | 400
5 | 130 | 375 | 40000 | 400 | 5 | 130 | 400 | 40000 | 400 | 5 | 130 | 375 | 40000 | 400 | 5 | 130 | 400 | 40000 | 400
6 | 240 | 225 | 40000 | 400 | 6 | 265 | 225 | 40000 | 400 | 6 | 240 | 225 | 40000 | 400 | 6 | 265 | 225 | 40000 | 400
7 | 250 | 225 | 40000 | 400 | 7 | 250 | 225 | 40000 | 400 | 7 | 250 | 225 | 40000 | 400 | 7 | 250 | 225 | 40000 | 400
8 | 370 | 300 | 50000 | 200 | 8 | 285 | 225 | 50000 | 200 | 8 | 370 | 300 | 50000 | 200 | 8 | 285 | 225 | 50000 | 200
9 | 110 | 450 | 40000 | 200 | 9 | 200 | 450 | 40000 | 200 | 9 | 110 | 450 | 40000 | 200 | 9 | 200 | 450 | 40000 | 200
10 | 50 | 450 | 40000 | 200 | 10 | 50 | 450 | 40000 | 200 | 10 | 50 | 450 | 40000 | 200 | 10 | 50 | 450 | 40000 | 200
11 | 200 | 400 | 40000 | 200 | 11 | 200 | 400 | 40000 | 200 | 11 | 200 | 400 | 40000 | 200 | 11 | 200 | 400 | 40000 | 200
12 | 100 | 300 | 40000 | 250 | 12 | 70 | 240 | 40000 | 250 | 12 | 100 | 300 | 40000 | 250 | 12 | 70 | 240 | 40000 | 250
13 | 225 | 225 | 40000 | 400 | 13 | 225 | 225 | 40000 | 400 | 13 | 225 | 225 | 40000 | 400 | 13 | 225 | 225 | 40000 | 400
14 | 225 | 225 | 40000 | 400 | 14 | 225 | 225 | 40000 | 400 | 14 | 225 | 225 | 40000 | 400 | 14 | 225 | 225 | 40000 | 400
15 | 330 | 225 | 40000 | 400 | 15 | 420 | 400 | 40000 | 400 | 15 | 330 | 225 | 40000 | 400 | 15 | 420 | 400 | 40000 | 400
16 | 300 | 225 | 40000 | 400 | 16 | 350 | 300 | 47000 | 400 | 16 | 300 | 225 | 40000 | 400 | 16 | 350 | 300 | 47000 | 400
[5 empty] | 17 | 500 | 300 | 47000 | 400 | [5 empty] | 17 | 500 | 300 | 47000 | 400

## C04
1111D | C04 | 2023-12-21
R11 | FR | AIR | ROT | HT | R12 | FR | AIR | ROT | HT | R21 | FR | AIR | ROT | HT | R22 | FR | AIR | ROT | HT
1 | 260 | 200 | 50000 | 400 | 1 | 260 | 225 | 50000 | 400 | 1 | 260 | 200 | 45000 | 400 | 1 | 260 | 225 | 50000 | 400
2 | 190 | 250 | 40000 | 400 | 2 | 140 | 250 | 40000 | 250 | 2 | 190 | 250 | 40000 | 400 | 2 | 140 | 250 | 40000 | 250
3 | 50 | 225 | 50000 | 400 | 3 | 50 | 225 | 40000 | 400 | 3 | 50 | 225 | 50000 | 400 | 3 | 50 | 225 | 40000 | 400
4 | 270 | 450 | 40000 | 400 | 4 | 270 | 450 | 40000 | 400 | 4 | 270 | 450 | 40000 | 400 | 4 | 270 | 450 | 40000 | 400
5 | 130 | 375 | 40000 | 400 | 5 | 240 | 375 | 40000 | 400 | 5 | 130 | 375 | 40000 | 400 | 5 | 240 | 375 | 40000 | 400
6 | 240 | 225 | 40000 | 400 | 6 | 190 | 225 | 50000 | 400 | 6 | 240 | 225 | 40000 | 400 | 6 | 190 | 225 | 50000 | 400
7 | 250 | 225 | 40000 | 400 | 7 | 250 | 225 | 40000 | 400 | 7 | 250 | 225 | 40000 | 400 | 7 | 250 | 225 | 40000 | 400
8 | 280 | 225 | 50000 | 200 | 8 | 300 | 225 | 50000 | 200 | 8 | 280 | 225 | 50000 | 200 | 8 | 300 | 225 | 50000 | 200
9 | 110 | 450 | 40000 | 200 | 9 | 250 | 450 | 40000 | 200 | 9 | 110 | 450 | 40000 | 200 | 9 | 250 | 450 | 40000 | 200
10 | 50 | 450 | 40000 | 200 | 10 | 50 | 450 | 40000 | 200 | 10 | 50 | 450 | 40000 | 200 | 10 | 50 | 450 | 40000 | 200
11 | 200 | 400 | 40000 | 200 | 11 | 200 | 400 | 40000 | 200 | 11 | 200 | 400 | 40000 | 200 | 11 | 200 | 400 | 40000 | 200
12 | 200 | 240 | 40000 | 250 | 12 | 200 | 240 | 40000 | 250 | 12 | 200 | 240 | 40000 | 250 | 12 | 200 | 240 | 40000 | 250
13 | 225 | 225 | 40000 | 400 | 13 | 225 | 225 | 40000 | 400 | 13 | 225 | 225 | 40000 | 400 | 13 | 225 | 225 | 40000 | 400
14 | 225 | 225 | 40000 | 400 | 14 | 225 | 225 | 40000 | 400 | 14 | 225 | 225 | 40000 | 400 | 14 | 225 | 225 | 40000 | 400
15 | 270 | 225 | 40000 | 400 | 15 | 370 | 250 | 40000 | 400 | 15 | 270 | 225 | 40000 | 400 | 15 | 370 | 250 | 40000 | 400
16 | 280 | 225 | 40000 | 400 | 16 | 320 | 250 | 45000 | 400 | 16 | 280 | 225 | 40000 | 400 | 16 | 320 | 250 | 45000 | 400
18 | 250 | 225 | 40000 | 400 | 17 | 300 | 225 | 50000 | 400 | 18 | 250 | 225 | 40000 | 400 | 17 | 300 | 225 | 50000 | 400

## C05
1111D | C05 | 2023-12-21
R11 | FR | AIR | ROT | HT | R12 | FR | AIR | ROT | HT | R21 | FR | AIR | ROT | HT | R22 | FR | AIR | ROT | HT
1 | 250 | 215 | 47000 | 400 | 1 | 220 | 225 | 50000 | 400 | 1 | 250 | 215 | 47000 | 400 | 1 | 220 | 225 | 50000 | 400
2 | 190 | 250 | 40000 | 400 | 2 | 190 | 250 | 40000 | 250 | 2 | 190 | 250 | 40000 | 400 | 2 | 190 | 250 | 40000 | 250
3 | 50 | 225 | 50000 | 400 | 3 | 50 | 225 | 40000 | 400 | 3 | 50 | 225 | 50000 | 400 | 3 | 50 | 225 | 40000 | 400
4 | 270 | 450 | 40000 | 400 | 4 | 270 | 450 | 40000 | 400 | 4 | 270 | 450 | 40000 | 400 | 4 | 270 | 450 | 40000 | 400
5 | 130 | 375 | 40000 | 400 | 5 | 200 | 375 | 40000 | 400 | 5 | 130 | 375 | 40000 | 400 | 5 | 200 | 375 | 40000 | 400
6 | 245 | 225 | 40000 | 400 | 6 | 210 | 225 | 50000 | 400 | 6 | 245 | 225 | 40000 | 400 | 6 | 210 | 225 | 50000 | 400
7 | 250 | 225 | 40000 | 400 | 7 | 250 | 225 | 40000 | 400 | 7 | 250 | 225 | 40000 | 400 | 7 | 250 | 225 | 40000 | 400
8 | 380 | 225 | 50000 | 200 | 8 | 320 | 225 | 50000 | 200 | 8 | 380 | 225 | 50000 | 200 | 8 | 320 | 225 | 50000 | 200
9 | 110 | 450 | 40000 | 200 | 9 | 200 | 450 | 40000 | 200 | 9 | 110 | 450 | 40000 | 200 | 9 | 200 | 450 | 40000 | 200
10 | 50 | 450 | 40000 | 200 | 10 | 50 | 450 | 40000 | 200 | 10 | 50 | 450 | 40000 | 200 | 10 | 50 | 450 | 40000 | 200
11 | 200 | 400 | 40000 | 200 | 11 | 200 | 400 | 40000 | 200 | 11 | 200 | 400 | 40000 | 200 | 11 | 200 | 400 | 40000 | 200
12 | 200 | 240 | 40000 | 250 | 12 | 200 | 240 | 40000 | 250 | 12 | 200 | 240 | 40000 | 250 | 12 | 200 | 240 | 40000 | 250
13 | 225 | 225 | 40000 | 400 | 13 | 225 | 225 | 40000 | 400 | 13 | 225 | 225 | 40000 | 400 | 13 | 225 | 225 | 40000 | 400
14 | 225 | 225 | 40000 | 400 | 14 | 225 | 225 | 40000 | 400 | 14 | 225 | 225 | 40000 | 400 | 14 | 225 | 225 | 40000 | 400
15 | 320 | 225 | 40000 | 400 | 15 | 400 | 300 | 40000 | 400 | 15 | 320 | 225 | 40000 | 400 | 15 | 400 | 300 | 40000 | 400
16 | 320 | 225 | 40000 | 400 | 16 | 300 | 300 | 45000 | 400 | 16 | 320 | 225 | 40000 | 400 | 16 | 300 | 275 | 45000 | 400
18 | 250 | 225 | 40000 | 400 | 17 | 400 | 300 | 45000 | 400 | 18 | 250 | 225 | 40000 | 400 | 17 | 400 | 300 | 45000 | 400

## C06
1111D | C06 | 2023-12-21
R11 | FR | AIR | ROT | HT | R12 | FR | AIR | ROT | HT | R21 | FR | AIR | ROT | HT | R22 | FR | AIR | ROT | HT
1 | 245 | 210 | 45000 | 400 | 1 | 200 | 225 | 50000 | 400 | 1 | 245 | 210 | 45000 | 400 | 1 | 200 | 225 | 50000 | 400
2 | 190 | 250 | 40000 | 400 | 2 | 140 | 250 | 50000 | 400 | 2 | 190 | 250 | 40000 | 400 | 2 | 140 | 250 | 50000 | 400
3 | 50 | 225 | 40000 | 400 | 3 | 150 | 400 | 40000 | 400 | 3 | 50 | 225 | 40000 | 400 | 3 | 150 | 400 | 40000 | 400
4 | 270 | 450 | 40000 | 400 | 4 | 270 | 450 | 40000 | 400 | 4 | 270 | 450 | 40000 | 400 | 4 | 270 | 450 | 40000 | 400
5 | 130 | 400 | 40000 | 400 | 5 | 240 | 375 | 40000 | 400 | 5 | 130 | 400 | 40000 | 400 | 5 | 240 | 375 | 40000 | 400
6 | 230 | 225 | 40000 | 400 | 6 | 190 | 225 | 40000 | 400 | 6 | 230 | 225 | 40000 | 400 | 6 | 190 | 225 | 40000 | 400
7 | 250 | 225 | 40000 | 400 | 7 | 250 | 225 | 40000 | 400 | 7 | 250 | 225 | 40000 | 400 | 7 | 250 | 225 | 40000 | 400
8 | 280 | 225 | 50000 | 200 | 8 | 330 | 225 | 50000 | 200 | 8 | 280 | 225 | 50000 | 200 | 8 | 330 | 225 | 50000 | 200
9 | 110 | 450 | 40000 | 200 | 9 | 250 | 450 | 40000 | 200 | 9 | 110 | 450 | 40000 | 200 | 9 | 250 | 450 | 40000 | 200
10 | 50 | 450 | 40000 | 200 | 10 | 50 | 450 | 40000 | 200 | 10 | 50 | 450 | 40000 | 200 | 10 | 50 | 450 | 40000 | 200
11 | 200 | 400 | 40000 | 200 | 11 | 200 | 400 | 40000 | 200 | 11 | 200 | 400 | 40000 | 200 | 11 | 200 | 400 | 40000 | 200
12 | 100 | 300 | 40000 | 250 | 12 | 200 | 225 | 40000 | 250 | 12 | 100 | 300 | 40000 | 250 | 12 | 200 | 225 | 40000 | 250
13 | 225 | 225 | 40000 | 400 | 13 | 250 | 225 | 40000 | 400 | 13 | 225 | 225 | 40000 | 400 | 13 | 250 | 225 | 40000 | 400
14 | 225 | 225 | 40000 | 400 | 14 | 225 | 225 | 40000 | 400 | 14 | 225 | 225 | 40000 | 400 | 14 | 225 | 225 | 40000 | 400
15 | 310 | 225 | 40000 | 400 | 15 | 370 | 250 | 40000 | 400 | 15 | 310 | 225 | 40000 | 400 | 15 | 370 | 250 | 40000 | 400
16 | 300 | 225 | 40000 | 400 | 16 | 320 | 250 | 45000 | 400 | 16 | 300 | 225 | 40000 | 400 | 16 | 320 | 250 | 45000 | 400
[5 empty] | 17 | 300 | 225 | 50000 | 400 | [5 empty] | 17 | 300 | 225 | 50000 | 400

## C07
1111D | C07 | 2023-12-21
R11 | FR | AIR | ROT | HT | R12 | FR | AIR | ROT | HT | R21 | FR | AIR | ROT | HT | R22 | FR | AIR | ROT | HT
1 | 250 | 225 | 40000 | 400 | 1 | 250 | 225 | 40000 | 400 | 1 | 250 | 225 | 40000 | 400 | 1 | 250 | 225 | 40000 | 400
2 | 190 | 225 | 47000 | 400 | 2 | 190 | 250 | 40000 | 400 | 2 | 190 | 225 | 47000 | 400 | 2 | 190 | 250 | 40000 | 400
3 | 50 | 225 | 40000 | 400 | 3 | 70 | 225 | 47000 | 400 | 3 | 50 | 225 | 40000 | 400 | 3 | 70 | 225 | 47000 | 400
4 | 270 | 450 | 40000 | 400 | 4 | 270 | 350 | 47000 | 400 | 4 | 270 | 450 | 40000 | 400 | 4 | 270 | 350 | 47000 | 400
5 | 190 | 400 | 47000 | 400 | 5 | 130 | 400 | 40000 | 400 | 5 | 190 | 400 | 47000 | 400 | 5 | 130 | 400 | 40000 | 400
6 | 285 | 225 | 47000 | 400 | 6 | 200 | 225 | 45000 | 400 | 6 | 285 | 225 | 47000 | 400 | 6 | 240 | 225 | 45000 | 400
7 | 250 | 225 | 47000 | 400 | 7 | 300 | 240 | 47000 | 400 | 7 | 250 | 225 | 47000 | 400 | 7 | 300 | 240 | 47000 | 400
8 | 330 | 225 | 50000 | 200 | 8 | 275 | 225 | 50000 | 300 | 8 | 330 | 225 | 50000 | 200 | 8 | 275 | 225 | 50000 | 300
9 | 110 | 450 | 47000 | 200 | 9 | 110 | 450 | 40000 | 200 | 9 | 110 | 450 | 47000 | 200 | 9 | 110 | 450 | 40000 | 200
10 | 50 | 450 | 40000 | 200 | 10 | 60 | 450 | 47000 | 200 | 10 | 50 | 450 | 40000 | 200 | 10 | 60 | 450 | 47000 | 200
11 | 200 | 400 | 40000 | 200 | 11 | 250 | 400 | 47000 | 200 | 11 | 200 | 400 | 40000 | 200 | 11 | 250 | 400 | 47000 | 200
12 | 200 | 225 | 40000 | 250 | 12 | 70 | 350 | 47000 | 250 | 12 | 200 | 225 | 40000 | 250 | 12 | 70 | 350 | 47000 | 250
13 | 225 | 225 | 40000 | 400 | 13 | 250 | 225 | 47000 | 400 | 13 | 225 | 225 | 40000 | 400 | 13 | 250 | 225 | 47000 | 400
14 | 230 | 225 | 47000 | 400 | 14 | 225 | 225 | 40000 | 400 | 14 | 230 | 225 | 47000 | 400 | 14 | 225 | 225 | 40000 | 400
15 | 250 | 225 | 47000 | 400 | 15 | 400 | 225 | 40000 | 400 | 15 | 250 | 225 | 47000 | 400 | 15 | 400 | 225 | 40000 | 400
16 | 250 | 225 | 47000 | 400 | 16 | 330 | 225 | 40000 | 400 | 16 | 250 | 225 | 47000 | 400 | 16 | 330 | 225 | 40000 | 400
[5 empty] | 17 | 430 | 275 | 40000 | 400 | [5 empty] | 17 | 430 | 275 | 40000 | 400

## C08
1111D | C08 | 2023-12-21
R11 | FR | AIR | ROT | HT | R21 | FR | AIR | ROT | HT
1 | 280 | 215 | 45000 | 400 | 1 | 280 | 215 | 45000 | 400
2 | 190 | 250 | 40000 | 400 | 2 | 190 | 250 | 40000 | 400
3 | 50 | 225 | 50000 | 400 | 3 | 50 | 225 | 50000 | 400
4 | 270 | 450 | 40000 | 400 | 4 | 270 | 450 | 40000 | 400
5 | 130 | 375 | 40000 | 400 | 5 | 130 | 375 | 40000 | 400
6 | 240 | 225 | 40000 | 400 | 6 | 240 | 225 | 40000 | 400
7 | 250 | 225 | 40000 | 400 | 7 | 250 | 225 | 40000 | 400
8 | 370 | 225 | 50000 | 200 | 8 | 370 | 225 | 50000 | 200
9 | 180 | 450 | 40000 | 200 | 9 | 180 | 450 | 40000 | 200
10 | 50 | 450 | 40000 | 200 | 10 | 50 | 450 | 40000 | 200
11 | 200 | 400 | 40000 | 200 | 11 | 200 | 400 | 40000 | 200
12 | 100 | 240 | 40000 | 250 | 12 | 100 | 240 | 40000 | 250
13 | 225 | 225 | 40000 | 400 | 13 | 225 | 225 | 40000 | 400
14 | 225 | 225 | 40000 | 400 | 14 | 225 | 225 | 40000 | 400
15 | 330 | 225 | 47000 | 400 | 15 | 330 | 225 | 47000 | 400
16 | 300 | 225 | 47000 | 400 | 16 | 300 | 225 | 47000 | 400